## Sheet1
LUX: | 300 | 1000 |  | LUX: 3000 |  | LUX: 10000 |  | LUX: 30000
|  | 1050 |  | 3003 |  | 10000
|  | Current(mA) | Voltage (V) | Current | Voltage | Current | Voltage | Current | Voltage
Measurement |  | 1.498 | 1 | 3.571 | 1 | 10.285 | 1
|  | 1.487 | 1.25 | 3.515 | 2 | 10.217 | 2
|  | 1.475 | 1.5 | 3.478 | 3 | 10.142 | 3
|  | 1.462 | 1.75 | 3.387 | 3.2 | 10.093 | 4
|  | 1.445 | 2 | 3.365 | 3.4 | 10.052 | 4.5
|  | 1.429 | 2.2 | 3.325 | 3.5 | 9.986 | 4.8
|  | 1.408 | 2.4 | 3.305 | 3.8 | 9.835 | 5
|  | 1.381 | 2.6 | 3.263 | 3.9 | 9.689 | 5.1
|  | 1.35 | 2.8 | 3.223 | 4 | 9.356 | 5.25
|  | 1.312 | 3 | 3.113 | 4.2 | 9.215 | 5.3
|  | 1.271 | 3.2 | 3.082 | 4.25 | 9.065 | 5.35
|  | 1.219 | 3.4 | 2.894 | 4.5 | 8.889 | 5.4
|  | 1.153 | 3.6 | 2.797 | 4.6 | 8.872 | 5.45
|  | 1.0785 | 3.8 | 2.684 | 4.7 | 8.475 | 5.5
|  | 1.0315 | 3.9 | 2.556 | 4.8 | 8.274 | 5.55
|  | 0.967 | 4 | 2.413 | 4.9 | 8.165 | 5.57
|  | 0.914 | 4.1 | 2.243 | 5 | 8.005 | 5.6
|  | 0.854 | 4.2 | 2.135 | 5.05 | 7.825 | 5.63
|  | 0.7834 | 4.3 | 2.038 | 5.1 | 7.674 | 5.66
|  | 0.704 | 4.4 | 1.921 | 5.15 | 7.512 | 5.68
|  | 0.6215 | 4.5 | 1.804 | 5.2 | 7.394 | 5.7
|  | 0.531 | 4.6 | 1.663 | 5.25 | 7.268 | 5.72
|  | 0.415 | 4.7 | 1.554 | 5.3 | 7.113 | 5.74
|  | 0.345 | 4.75 | 1.383 | 5.35 | 6.955 | 5.76
|  | 0.283 | 4.8 | 1.274 | 5.375 | 6.795 | 5.78
|  | 0.205 | 4.85 | 1.214 | 5.39 | 6.632 | 5.8
|  | 0.134 | 4.9 | 1.174 | 5.4 | 6.183 | 5.85
|  | 0.043 | 4.95 | 1.101 | 5.42 | 6.015 | 5.87
|  | 0.00034 | 4.973 | 1.024 | 5.44 | 5.753 | 5.9
Range |  | 10mA |  | 0.952 | 5.46 | 5.487 | 5.92
|  |  |  | 0.845 | 5.48 | 5.257 | 5.94
|  |  |  | 0.765 | 5.5 | 5.053 | 5.96
|  |  |  | 0.593 | 5.54 | 4.815 | 5.98
|  |  |  | 0.497 | 5.56 | 4.748 | 5.985
|  |  |  | 0.403 | 5.58 | 4.663 | 5.99
|  |  |  | 0.302 | 5.6 | 4.523 | 6
|  |  |  | 0.245 | 5.62 | 4.415 | 6.01
|  |  |  | 0.193 | 5.63 | 4.1335 | 6.03
|  |  |  | 0.075 | 5.64 | 3.868 | 6.04
|  |  |  | 0.0125 | 5.65 | 3.875 | 6.05
|  |  |  | 0.002 | 5.6525 | 3.275 | 6.09
|  |  |  | 30mA |  | 3.091 | 6.1
[6 empty] | 2.753 | 6.12
[6 empty] | 2.435 | 6.14
[6 empty] | 2.231 | 6.15
[6 empty] | 2.065 | 6.16
[6 empty] | 1.875 | 6.17
[6 empty] | 1.665 | 6.18
[6 empty] | 1.265 | 6.2
[6 empty] | 1.053 | 6.21
[6 empty] | 0.856 | 6.22
[6 empty] | 0.397 | 6.24
[6 empty] | 0.189 | 6.25
[6 empty] | 0.0175 | 6.257
~6.27
Change Voltage, Record Current
[6 empty] | 105mA |  | 300mA